## Sheet1
RI | Na | Mg | Al | Si | K | Ca | Ba | Fe | Class
1.5159 | 12.878 | 3.4304 | 1.4007 | 73.282 | 0.68931 | 8.0447 | 0 | 0.1224 | positive
1.5176 | 12.9777 | 3.5381 | 1.2113 | 73.002 | 0.65205 | 8.5289 | 0 | 0 | positive
1.5221 | 14.208 | 3.821 | 0.46976 | 71.77 | 0.11178 | 9.5726 | 0 | 0 | positive
1.5222 | 13.2104 | 3.7716 | 0.79076 | 71.9884 | 0.13041 | 10.2452 | 0 | 0 | positive
1.5176 | 13.39 | 3.6593 | 1.1888 | 72.7892 | 0.57132 | 8.2706 | 0 | 0.0561 | positive
1.521 | 13.6892 | 3.592 | 1.1214 | 71.9604 | 0.08694 | 9.4004 | 0 | 0 | positive
1.5176 | 13.1506 | 3.61 | 1.0508 | 73.2372 | 0.57132 | 8.2384 | 0 | 0 | positive
1.5191 | 13.902 | 3.7312 | 1.1792 | 72.1228 | 0.0621 | 8.8947 | 0 | 0 | positive
1.5179 | 13.2104 | 3.4798 | 1.4103 | 72.638 | 0.58995 | 8.432 | 0 | 0 | positive
1.519 | 13.5829 | 3.3495 | 1.2305 | 72.078 | 0.58995 | 8.9055 | 0 | 0 | positive
1.5122 | 12.991 | 3.4708 | 1.1214 | 72.9796 | 0.621 | 8.346 | 0 | 0.1581 | positive
1.5198 | 13.8089 | 3.5785 | 1.3204 | 71.7196 | 0.11799 | 8.6688 | 0.68985 | 0 | positive
1.5176 | 13.8887 | 3.601 | 1.3589 | 72.7276 | 0.47817 | 7.8295 | 0 | 0 | positive
1.5178 | 12.6784 | 3.6683 | 1.1599 | 73.1084 | 0.60858 | 8.701 | 0 | 0 | positive
1.5172 | 13.3767 | 3.5022 | 1.1503 | 72.8508 | 0.50301 | 8.432 | 0 | 0 | positive
1.5175 | 12.8381 | 3.5022 | 1.1406 | 73.2708 | 0.5589 | 8.5504 | 0 | 0 | positive
1.5221 | 13.7292 | 3.839 | 0.72014 | 71.7588 | 0.16767 | 9.7448 | 0 | 0 | positive
1.5182 | 12.8713 | 3.4798 | 1.2915 | 72.9516 | 0.60237 | 8.432 | 0 | 0 | positive
1.5192 | 14.417 | 3.5785 | 1.3686 | 72.078 | 0.5589 | 8.3029 | 0 | 0 | positive
1.5176 | 12.7981 | 3.6593 | 1.2691 | 73.0076 | 0.60237 | 8.5612 | 0 | 0 | positive
1.5175 | 12.8115 | 3.5696 | 1.3493 | 73.0188 | 0.621 | 8.5934 | 0 | 0 | positive
1.5178 | 12.6918 | 3.5381 | 1.3397 | 72.9516 | 0.57132 | 8.7548 | 0 | 0 | positive
1.5179 | 12.7915 | 3.5022 | 1.1214 | 73.03 | 0.63963 | 8.7656 | 0 | 0 | positive
1.5184 | 13.1373 | 2.8422 | 1.2787 | 72.8508 | 0.55269 | 9.0669 | 0 | 0 | positive
1.5215 | 13.0509 | 3.6504 | 0.87101 | 72.218 | 0.19251 | 9.8524 | 0 | 0.0867 | positive
1.516 | 12.7915 | 3.61 | 1.6189 | 72.9684 | 0.63963 | 8.0662 | 0 | 0.1326 | positive
1.5173 | 13.0176 | 3.5381 | 1.6896 | 72.7276 | 0.54027 | 8.4428 | 0 | 0.0357 | positive
1.5178 | 12.8514 | 3.4798 | 1.2305 | 72.9684 | 0.60858 | 8.5612 | 0.09135 | 0.1122 | positive
1.5178 | 13.2104 | 3.3899 | 1.33 | 72.7612 | 0.58995 | 8.5934 | 0 | 0 | positive
1.5176 | 13.4831 | 3.7402 | 1.1695 | 72.9908 | 0.58995 | 8.0339 | 0 | 0 | positive
1.5215 | 13.0509 | 3.6504 | 0.87101 | 72.3188 | 0.19251 | 9.8524 | 0 | 0.0867 | positive
1.5174 | 13.2969 | 3.601 | 1.1406 | 73.0916 | 0.57753 | 8.1738 | 0 | 0 | positive
1.5157 | 12.7183 | 3.4618 | 1.5612 | 73.198 | 0.67068 | 8.0877 | 0 | 0.1224 | positive
1.5172 | 12.8713 | 3.4798 | 1.33 | 73.0412 | 0.5589 | 8.432 | 0 | 0 | positive
1.5191 | 13.8887 | 3.5291 | 1.3204 | 71.8092 | 0.50922 | 8.7764 | 0.11025 | 0 | positive
1.5187 | 13.1905 | 3.372 | 1.1792 | 72.722 | 0.57132 | 8.8302 | 0 | 0.0816 | positive
1.5217 | 13.5097 | 3.8614 | 0.88064 | 71.7924 | 0.22977 | 9.5403 | 0 | 0.0561 | positive
1.5176 | 12.9977 | 3.601 | 1.3589 | 72.9908 | 0.57132 | 8.3998 | 0 | 0.0561 | positive
1.5176 | 12.8115 | 3.5381 | 1.2305 | 73.2372 | 0.57753 | 8.389 | 0 | 0 | positive
1.5178 | 13.7745 | 3.4887 | 1.2787 | 72.862 | 0.60237 | 8.4858 | 0 | 0 | positive
1.5175 | 12.5721 | 3.4708 | 1.3814 | 73.3884 | 0.60237 | 8.5504 | 0 | 0.0306 | positive
1.5179 | 12.7317 | 3.4304 | 1.1888 | 72.9516 | 0.621 | 8.7548 | 0 | 0.153 | positive
1.5232 | 13.7225 | 3.7222 | 0.51149 | 71.7476 | 0.08694 | 10.568 | 0 | 0.0816 | positive
1.523 | 13.3102 | 3.5785 | 0.81965 | 71.9884 | 0.11799 | 10.1752 | 0 | 0.0153 | positive
1.521 | 13.6427 | 4.49 | 1.0989 | 71.7812 | 0.0621 | 8.7548 | 0 | 0 | positive
1.5175 | 12.8181 | 3.5516 | 1.4905 | 72.75 | 0.54027 | 8.5181 | 0 | 0.0969 | positive
1.5221 | 14.208 | 3.821 | 0.46976 | 71.77 | 0.11178 | 9.5726 | 0 | 0 | positive
1.5267 | 13.9885 | 3.6998 | 0.71051 | 71.5684 | 0.01863 | 9.8201 | 0 | 0.051 | positive
1.5193 | 13.1972 | 3.3316 | 1.2787 | 72.358 | 0.60237 | 9.1422 | 0 | 0.0561 | positive
1.5217 | 13.4831 | 3.7402 | 0.8999 | 72.0108 | 0.18009 | 9.6049 | 0 | 0.0357 | positive
1.5162 | 13.5297 | 3.5516 | 1.5387 | 72.9908 | 0.39123 | 7.7757 | 0 | 0 | positive
1.5176 | 12.612 | 3.592 | 1.3108 | 73.2876 | 0.57753 | 8.4966 | 0 | 0 | positive
1.5177 | 12.5587 | 3.5202 | 1.4296 | 73.1476 | 0.57132 | 8.5396 | 0 | 0 | positive
1.518 | 12.7383 | 3.4798 | 1.3493 | 72.9572 | 0.63963 | 8.6795 | 0 | 0 | positive
1.5181 | 13.4299 | 2.8691 | 1.1888 | 72.8396 | 0.55269 | 9.0346 | 0 | 0 | positive
1.5215 | 13.1174 | 3.5785 | 0.8999 | 72.2012 | 0.22977 | 9.8201 | 0 | 0.0816 | positive
1.5174 | 13.2703 | 3.6189 | 1.2402 | 73.0804 | 0.55269 | 8.0662 | 0 | 0 | positive
1.5175 | 12.858 | 3.5606 | 1.2691 | 73.2092 | 0.54027 | 8.3782 | 0 | 0.0867 | positive
1.5174 | 12.7782 | 3.6189 | 1.2915 | 72.7892 | 0.58995 | 8.701 | 0 | 0 | positive
1.5177 | 12.6518 | 3.5606 | 1.3012 | 73.0804 | 0.60858 | 8.6903 | 0 | 0.0714 | positive
1.5176 | 12.7117 | 3.4214 | 1.1984 | 73.198 | 0.58995 | 8.6365 | 0 | 0 | positive
1.5177 | 12.4523 | 2.712 | 1.2915 | 73.702 | 0.5589 | 9.0561 | 0 | 0.1224 | positive
1.5191 | 13.6028 | 3.6189 | 1.1085 | 72.638 | 0.14283 | 8.7548 | 0 | 0 | positive
1.5177 | 13.2104 | 3.6908 | 1.2915 | 72.61 | 0.57132 | 8.2168 | 0 | 0 | positive
1.5157 | 13.2903 | 3.4483 | 1.2113 | 72.7388 | 0.5589 | 8.5719 | 0 | 0 | positive
1.5223 | 14.168 | 3.812 | 0.78113 | 71.35 | 0 | 9.691 | 0 | 0 | positive
1.5197 | 14.7732 | 3.7492 | 0.29 | 72.022 | 0.03105 | 9.0023 | 0 | 0 | positive
1.5178 | 13.2104 | 2.8107 | 1.2915 | 72.9796 | 0.50922 | 9.0238 | 0 | 0.459 | positive
1.522 | 14.3609 | 3.8479 | 0.89027 | 71.3612 | 0.14904 | 9.153 | 0 | 0 | positive
1.519 | 13.4898 | 3.4798 | 1.3493 | 71.9492 | 0.55269 | 9.0023 | 0 | 0 | positive
1.5185 | 13.6427 | 3.8704 | 1.2691 | 71.9604 | 0.54027 | 8.3244 | 0 | 0.1632 | negative
1.5182 | 13.7225 | 0 | 0.55964 | 74.4524 | 0 | 10.9929 | 0 | 0 | negative
1.5166 | 12.9312 | 3.5381 | 1.6189 | 72.9572 | 0.63963 | 8.0339 | 0 | 0.1071 | negative
1.5171 | 12.9977 | 3.4708 | 1.7891 | 72.722 | 0.65826 | 8.1846 | 0 | 0 | negative
1.5169 | 12.6718 | 2.8781 | 1.7088 | 73.2092 | 0.73278 | 8.5396 | 0 | 0 | negative
1.5266 | 11.2287 | 0 | 0.7715 | 73.2092 | 0 | 14.6836 | 0 | 0 | negative
1.5185 | 13.1972 | 3.6279 | 1.07 | 72.8284 | 0.57132 | 8.4105 | 0.09135 | 0.0867 | negative
1.5181 | 12.9578 | 2.9589 | 1.4296 | 72.918 | 0.60237 | 8.7871 | 0.1386 | 0 | negative
1.5165 | 13.41 | 3.5516 | 1.2498 | 72.8116 | 0.6831 | 8.0985 | 0 | 0 | negative
1.5163 | 12.7117 | 3.3316 | 1.4905 | 73.282 | 0.67068 | 8.2384 | 0 | 0 | negative
1.5273 | 13.8023 | 3.152 | 0.65915 | 70.5716 | 0.08073 | 11.6385 | 0 | 0 | negative
1.5189 | 13.4632 | 3.83 | 1.2594 | 72.5484 | 0.57132 | 8.2061 | 0 | 0.0714 | negative
1.5187 | 12.9312 | 3.6593 | 1.5612 | 72.5092 | 0.57753 | 8.5504 | 0 | 0.0612 | negative
1.5218 | 13.7491 | 1.0103 | 1.3589 | 72.19 | 0.32913 | 11.1436 | 0 | 0 | negative
1.5163 | 12.9977 | 3.5785 | 1.5387 | 72.8284 | 0.60858 | 8.0447 | 0 | 0 | negative
1.5162 | 13.0109 | 3.5022 | 1.4809 | 72.89 | 0.60237 | 8.12 | 0 | 0 | negative
1.516 | 12.8979 | 3.4393 | 1.4488 | 73.58 | 0.44091 | 8.2706 | 0 | 0 | negative
1.5171 | 13.7225 | 3.6818 | 1.8115 | 72.0612 | 0.63963 | 7.8833 | 0 | 0 | negative
1.5167 | 12.9378 | 3.61 | 1.2594 | 72.75 | 0.5589 | 8.6042 | 0 | 0 | negative
1.5261 | 13.7026 | 0 | 1.3589 | 71.238 | 0.19251 | 13.4354 | 0 | 0.051 | negative
1.5169 | 13.3301 | 3.5381 | 1.6093 | 72.5428 | 0.6831 | 8.1092 | 0 | 0 | negative
1.5165 | 13.4432 | 3.61 | 1.5387 | 72.3916 | 0.65826 | 8.0339 | 0 | 0 | negative
1.5159 | 13.2503 | 3.4483 | 1.4296 | 73.17 | 0.60858 | 7.8618 | 0 | 0 | negative
1.5174 | 12.1997 | 3.2508 | 1.1599 | 73.5508 | 0.621 | 8.8947 | 0 | 0.1224 | negative
1.5247 | 11.4482 | 0 | 1.8789 | 72.19 | 0.8073 | 13.2418 | 0 | 0.1734 | negative
1.5183 | 13.237 | 3.9018 | 1.4103 | 72.33 | 0.55269 | 8.3137 | 0 | 0.051 | negative
1.5179 | 13.1905 | 3.9018 | 1.3012 | 72.33 | 0.55269 | 8.4428 | 0 | 0.1428 | negative
1.5184 | 12.8514 | 3.6683 | 1.2402 | 72.5708 | 0.621 | 8.6795 | 0 | 0.1785 | negative
1.5159 | 13.0907 | 3.592 | 1.5194 | 73.0972 | 0.67068 | 7.8295 | 0 | 0 | negative
1.5159 | 13.0907 | 3.5202 | 1.5515 | 72.8676 | 0.6831 | 8.0447 | 0 | 0.459 | negative
1.5159 | 13.1174 | 3.4079 | 1.5804 | 73.2596 | 0.06831 | 8.389 | 0 | 0.0969 | negative
1.5182 | 12.6186 | 2.7614 | 0.82928 | 73.8084 | 0.34776 | 9.422 | 0 | 0.102 | negative
1.5185 | 13.0974 | 3.9692 | 1.1888 | 72.442 | 0.60237 | 8.432 | 0 | 0 | negative
1.5208 | 13.7823 | 2.2809 | 1.4296 | 71.9884 | 0.49059 | 9.8524 | 0 | 0.0867 | negative
1.5171 | 12.8912 | 3.6189 | 1.5708 | 72.9572 | 0.60858 | 8.1092 | 0 | 0 | negative
1.5161 | 13.922 | 3.5202 | 1.2498 | 72.8788 | 0.3726 | 7.9371 | 0 | 0.0714 | negative
1.5159 | 12.858 | 3.5202 | 2.1197 | 72.6604 | 0.68931 | 7.9694 | 0 | 0 | negative
1.5184 | 13.0176 | 3.6189 | 1.0604 | 72.3412 | 0.63963 | 9.1314 | 0 | 0.0765 | negative
1.5241 | 13.8289 | 2.9005 | 1.1695 | 71.1484 | 0.08073 | 10.7885 | 0 | 0 | negative
1.5165 | 13.5629 | 3.5696 | 1.4713 | 72.4476 | 0.63963 | 7.9586 | 0 | 0 | negative
1.5184 | 13.2503 | 3.7581 | 1.3204 | 72.4028 | 0.57753 | 8.4213 | 0 | 0 | negative
1.5181 | 13.4299 | 3.9781 | 1.1792 | 72.4924 | 0.57753 | 8.1523 | 0 | 0 | negative
1.5163 | 13.3368 | 3.5696 | 1.5708 | 72.8676 | 0.60858 | 7.894 | 0 | 0 | negative
1.5165 | 13.4033 | 3.4887 | 1.5194 | 72.6492 | 0.67068 | 8.077 | 0 | 0.051 | negative
1.5222 | 14.4274 | 0 | 0.99941 | 72.6716 | 0.09936 | 11.5202 | 0 | 0.0408 | negative
1.5274 | 11.0226 | 0 | 0.74903 | 73.0804 | 0 | 14.9634 | 0 | 0 | negative
1.5169 | 13.2304 | 3.5381 | 1.4809 | 72.8396 | 0.5589 | 8.0985 | 0 | 0 | negative
1.5181 | 13.3301 | 3.8479 | 1.2498 | 72.778 | 0.52164 | 8.12 | 0 | 0 | negative
1.5166 | 12.8514 | 3.5112 | 1.4392 | 73.0076 | 0.6831 | 8.2276 | 0.5985 | 0.1275 | negative
1.5157 | 14.8597 | 3.6683 | 1.7409 | 71.8708 | 0.16146 | 7.356 | 0 | 0.0612 | negative
1.5163 | 13.3567 | 3.5785 | 1.4905 | 72.722 | 0.44712 | 8.2061 | 0 | 0 | negative
1.5186 | 13.3567 | 3.4304 | 1.4296 | 72.2628 | 0.50922 | 8.6042 | 0 | 0 | negative
1.5173 | 12.3526 | 2.7209 | 1.6286 | 72.8676 | 0.70173 | 9.2283 | 0 | 0 | negative
1.5171 | 13.4831 | 3.4798 | 1.7088 | 72.5204 | 0.621 | 7.9909 | 0 | 0 | negative
1.5181 | 12.9977 | 3.7985 | 1.0797 | 73.0692 | 0.5589 | 8.3782 | 0 | 0.0612 | negative
1.5159 | 13.0176 | 3.5785 | 1.5098 | 73.1196 | 0.68931 | 7.9586 | 0 | 0 | negative
1.5157 | 13.237 | 3.4887 | 1.4713 | 73.2484 | 0.37881 | 8.0339 | 0 | 0 | negative
1.5184 | 12.9312 | 3.7402 | 1.1085 | 72.2796 | 0.63963 | 8.9593 | 0 | 0.1122 | negative
1.5339 | 12.2994 | 0 | 0.99941 | 70.1628 | 0.11799 | 16.19 | 0 | 0.1224 | negative
1.5278 | 12.6386 | 0 | 0.66878 | 72.022 | 0.0621 | 14.4038 | 0 | 0 | negative
1.5202 | 13.9818 | 1.3515 | 1.6286 | 71.7588 | 0.39123 | 10.5625 | 0 | 0.51 | negative
1.518 | 13.7092 | 3.9287 | 1.5387 | 71.8092 | 0.54027 | 8.2061 | 0 | 0.0765 | negative
1.5159 | 12.8181 | 3.5202 | 1.9014 | 72.862 | 0.68931 | 7.9694 | 0 | 0 | negative
1.5164 | 12.5521 | 3.4798 | 1.8693 | 73.2316 | 0.62721 | 8.077 | 0 | 0.459 | negative
1.5159 | 13.237 | 3.3406 | 1.4713 | 73.0972 | 0.39123 | 8.2168 | 0 | 0 | negative
1.5165 | 12.7516 | 2.8512 | 1.4392 | 73.2708 | 0.57132 | 8.7871 | 0.11025 | 0.1122 | negative
1.5167 | 13.2969 | 3.6414 | 1.5291 | 72.5316 | 0.65205 | 8.0339 | 0 | 0.1479 | negative
1.5218 | 13.1972 | 3.6818 | 1.1503 | 72.75 | 0.54027 | 8.5181 | 0 | 0 | negative
1.5167 | 12.8713 | 3.5606 | 1.6414 | 73.142 | 0.65205 | 7.9909 | 0 | 0 | negative
1.516 | 13.0176 | 3.5606 | 1.5387 | 73.1084 | 0.72036 | 7.9048 | 0 | 0 | negative
1.5141 | 14.2478 | 3.0891 | 2.0812 | 72.2796 | 1.0992 | 7.0763 | 0 | 0 | negative
1.5312 | 10.73 | 0 | 2.1004 | 69.81 | 0.57753 | 13.2956 | 3.15 | 0.1428 | negative
1.5185 | 13.41 | 3.8883 | 1.33 | 72.3804 | 0.50922 | 8.2814 | 0 | 0 | negative
1.5207 | 13.5496 | 2.0878 | 1.6703 | 72.1788 | 0.52785 | 9.5726 | 0.2709 | 0.0867 | negative
1.5167 | 12.7915 | 3.5202 | 1.5387 | 73.3604 | 0.65826 | 7.9048 | 0 | 0 | negative
1.5166 | 12.991 | 3.1789 | 1.2305 | 72.9684 | 0.57753 | 8.8086 | 0 | 0.1224 | negative
1.5178 | 13.5297 | 3.4079 | 1.5194 | 72.0388 | 0.57753 | 8.7871 | 0 | 0 | negative
1.5161 | 13.3301 | 3.5291 | 1.3397 | 72.6716 | 0.5589 | 8.3352 | 0 | 0 | negative
1.5166 | 13.1373 | 3.4483 | 1.7602 | 72.4812 | 0.60237 | 8.3782 | 0 | 0.0867 | negative
1.5212 | 14.0284 | 3.7581 | 0.5789 | 71.7924 | 0.11178 | 9.6479 | 0 | 0 | negative
1.5165 | 13.0375 | 3.3989 | 1.2594 | 73.0076 | 0.52164 | 8.5827 | 0 | 0 | negative
1.5221 | 14.188 | 3.7806 | 0.90953 | 71.3612 | 0.22977 | 9.1422 | 0 | 0.1887 | negative
1.5169 | 12.858 | 3.5785 | 1.3108 | 72.61 | 0.60858 | 8.7871 | 0 | 0 | negative
1.5178 | 13.6427 | 3.6504 | 0.64952 | 73.002 | 0.0621 | 8.927 | 0 | 0 | negative
1.518 | 13.503 | 3.3585 | 1.6286 | 71.938 | 0.57132 | 8.8086 | 0 | 0.459 | negative
1.5161 | 13.4232 | 3.3989 | 1.2209 | 72.6884 | 0.58995 | 8.3244 | 0 | 0 | negative
1.5194 | 13.6427 | 3.5381 | 0.74903 | 72.6492 | 0.16146 | 8.8947 | 0.1512 | 0.1224 | negative
1.5177 | 13.6494 | 3.6593 | 1.1085 | 72.7724 | 0.11178 | 8.6042 | 0 | 0 | negative
1.5183 | 13.3301 | 3.3406 | 1.5387 | 72.1396 | 0.5589 | 8.9916 | 0 | 0 | negative
1.5167 | 13.237 | 3.5696 | 1.3814 | 72.6996 | 0.5589 | 8.4428 | 0 | 0.051 | negative
1.5165 | 13.41 | 3.3899 | 1.2787 | 72.638 | 0.52164 | 8.6472 | 0 | 0 | negative
1.5213 | 14.321 | 3.9018 | 0.82928 | 71.5012 | 0 | 9.4865 | 0 | 0 | negative
1.5164 | 12.1598 | 3.5202 | 1.3493 | 72.89 | 0.57132 | 8.5289 | 0 | 0 | negative
1.5197 | 12.6386 | 0 | 1.651 | 73.7524 | 0.37881 | 11.5309 | 0 | 0 | negative
1.5191 | 12.7317 | 1.8499 | 1.8597 | 72.6884 | 0.60237 | 10.0891 | 0 | 0 | negative
1.5151 | 14.0084 | 2.6805 | 3.5 | 69.8884 | 1.6829 | 5.8712 | 2.1987 | 0 | negative
1.5132 | 13.0176 | 0 | 3.041 | 70.482 | 6.21 | 6.9579 | 0 | 0 | negative
1.5212 | 12.971 | 0.32777 | 1.5098 | 73.3884 | 0.13041 | 11.2727 | 0 | 0.1428 | negative
1.5215 | 11.0292 | 1.7107 | 1.5612 | 73.4388 | 0.57753 | 11.617 | 0 | 0 | negative
1.5132 | 12.9977 | 0 | 3.0185 | 70.7004 | 6.21 | 6.9256 | 0 | 0 | negative
1.5167 | 12.858 | 0 | 1.8308 | 73.8812 | 0.96876 | 10.1752 | 0 | 0 | negative
1.5237 | 13.4432 | 0 | 1.5804 | 72.218 | 0.32292 | 12.2411 | 0 | 0 | negative
1.5204 | 13.3767 | 0 | 1.4007 | 72.2516 | 0.32913 | 12.4993 | 0 | 0 | negative
1.5199 | 13.2703 | 0 | 1.7602 | 73.03 | 0.47196 | 11.3157 | 0 | 0 | negative
1.5206 | 12.8514 | 1.6119 | 2.1711 | 72.1788 | 0.75762 | 9.7017 | 0.2394 | 0.2601 | negative
1.5217 | 11.5612 | 1.8813 | 1.5612 | 72.862 | 0.47196 | 11.4126 | 0 | 0 | negative
1.5197 | 14.5604 | 0 | 0.55964 | 73.478 | 0 | 11.2189 | 0 | 0 | negative
1.5111 | 17.38 | 0 | 0.34136 | 75.41 | 0 | 6.6459 | 0 | 0 | negative
1.5194 | 13.789 | 2.4111 | 1.1888 | 72.7612 | 0 | 9.7663 | 0 | 0 | negative
1.5183 | 14.4606 | 2.2405 | 1.6189 | 72.3804 | 0 | 9.2606 | 0 | 0 | negative
1.5185 | 14.0883 | 2.1911 | 1.6607 | 72.6716 | 0 | 9.3251 | 0 | 0 | negative
1.513 | 14.4008 | 1.7421 | 1.5387 | 74.5476 | 0 | 7.5928 | 0 | 0 | negative
1.5189 | 14.9926 | 0.78126 | 1.7409 | 72.498 | 0 | 9.9492 | 0 | 0 | negative
1.5191 | 14.0018 | 2.3887 | 1.5612 | 72.3692 | 0 | 9.5726 | 0 | 0 | negative
1.5192 | 14.1481 | 0 | 2.0908 | 72.7388 | 0 | 10.8853 | 0 | 0 | negative
1.5161 | 13.8821 | 1.778 | 1.7891 | 73.0972 | 0 | 8.6688 | 0.75915 | 0 | negative
1.5151 | 15.1523 | 0 | 2.2513 | 73.5004 | 0 | 8.3352 | 0.63 | 0 | negative
1.5225 | 14.8597 | 2.2001 | 2.0587 | 70.258 | 0.75762 | 9.7555 | 0 | 0 | negative
1.5165 | 11.9469 | 0 | 1.1888 | 75.1804 | 2.7014 | 8.927 | 0 | 0 | negative
1.5206 | 14.3609 | 0 | 2.0202 | 73.422 | 0 | 8.4428 | 1.6412 | 0 | negative
1.5113 | 13.6892 | 3.2014 | 1.8115 | 72.8116 | 1.7574 | 5.43 | 1.1907 | 0 | negative
1.5156 | 13.8688 | 0 | 2.5402 | 73.2316 | 0.14283 | 9.4112 | 0.80955 | 0.0051 | negative
1.5164 | 14.3675 | 0 | 2.7392 | 72.8508 | 0 | 9.4542 | 0.53865 | 0 | negative
1.5232 | 13.4432 | 3.3406 | 1.2305 | 72.3804 | 0.60237 | 8.8302 | 0 | 0 | negative
1.5155 | 14.1415 | 0 | 2.6814 | 73.3884 | 0.08073 | 9.0669 | 0.6111 | 0.0255 | negative
1.5165 | 14.3809 | 0 | 1.9399 | 73.6124 | 0 | 8.4751 | 1.5687 | 0 | negative
1.5168 | 14.5604 | 0 | 1.9785 | 73.2876 | 0 | 8.5181 | 1.5687 | 0.0357 | negative
1.5165 | 14.9395 | 0 | 1.8693 | 73.1084 | 0 | 8.6688 | 1.3797 | 0 | negative
1.5172 | 14.7532 | 0 | 2.0009 | 73.0188 | 0 | 8.5289 | 1.5908 | 0.0408 | negative
1.5162 | 14.9527 | 0 | 2.2706 | 73.2988 | 0 | 8.7118 | 0.67095 | 0 | negative
1.5171 | 14.2279 | 0 | 2.0812 | 73.3604 | 0 | 8.615 | 1.6695 | 0 | negative
1.5237 | 15.7906 | 1.8319 | 1.3108 | 70.4316 | 0.3105 | 8.615 | 1.6789 | 0 | negative
1.5151 | 14.853 | 0 | 2.4214 | 73.7188 | 0 | 8.389 | 0.5607 | 0 | negative
1.5168 | 14.9195 | 0 | 1.9913 | 73.58 | 0 | 8.3998 | 1.5908 | 0 | negative
1.5162 | 14.2013 | 0 | 2.7906 | 73.4612 | 0.03726 | 9.0454 | 0.40005 | 0.459 | negative
1.5153 | 14.3809 | 0 | 2.659 | 73.0972 | 0.03726 | 9.0776 | 0.63945 | 0 | negative
1.5161 | 15.126 | 0 | 2.5113 | 73.0524 | 0.04968 | 8.8302 | 0.5292 | 0 | negative
1.5183 | 14.3875 | 0 | 1.8212 | 72.862 | 1.4097 | 6.4737 | 2.8791 | 0 | negative
1.516 | 14.853 | 0 | 2.3797 | 73.282 | 0 | 8.7548 | 0.63945 | 0.459 | negative
1.5173 | 14.7 | 0 | 2.3412 | 73.282 | 0 | 8.9485 | 0.6615 | 0 | negative
1.5162 | 14.1415 | 0 | 2.8805 | 72.61 | 0.08073 | 9.1852 | 1.0615 | 0 | negative
1.5184 | 14.321 | 3.2597 | 2.2192 | 71.2492 | 1.4593 | 5.7851 | 1.6285 | 0 | negative
1.5166 | 14.7998 | 0 | 1.9913 | 73.1084 | 0 | 8.2814 | 1.7105 | 0 | negative
1.5173 | 14.9527 | 0 | 1.7987 | 72.9908 | 0 | 8.615 | 1.5498 | 0 | negative